## Bayer-BKV130
MatWeb Data Sheet
LANXESS (EU) DURETHAN® BKV 130 Nylon 6, 30% Glass Fiber, As Conditioned |  |  |  | Date: 8/21/2006 3:03:06 AM
KeyWords:
Polyamide 6; PA6
SubCat: Nylon, Thermoplastic, Nylon 6, Polymer, Filled/Reinforced Thermoplastic
Material Notes:
Injection molding grade with 30% glass fibers, elastomer modified, platable; compared to BKV 30 in dry condition significantly higher notched impact strength and energy absorption under biaxial impact stress.
Applications: Load bearing member
Information provided by Bayer.
Properties | Value | Min | Max | Comment
Physical
Density, g/cc | 1.36 | -- | -- | Dry As Molded
Mechanical
Tensile Strength, Ultimate, MPa | 100 | -- | --
Elongation at Break, % | 9 | -- | --
Tensile Modulus, GPa | 5.1 | -- | --
Tensile Creep Modulus, 1 hour, MPa | 4200 | -- | --
Tensile Creep Modulus, 1000 hours, MPa | 3300 | -- | --
Electrical
Electrical Resistivity, ohm-cm | 1000000000000 | -- | --
Surface Resistance, ohm | 1000000000000 | -- | --
Dielectric Constant | 5 | -- | -- | 1 MHz
Dielectric Constant, Low Frequency | 10 | -- | -- | 100 Hz
Dielectric Strength, kV/mm | 35 | -- | --
Dissipation Factor | 0.12 | -- | -- | 1 MHz
Dissipation Factor, Low Frequency | 0.2 | -- | -- | 100 Hz
Hot Wire Ignition, HWI, sec | -- | 7 | 15 | UL Rating PLC 4 (7-15 sec) at 1.47 mm.
High Amp Arc Ignition, HAI, arcs | -- | 120 | -- | UL Rating PLC 0 (>120 arcs) at 1.47 mm.
High Voltage Arc-Tracking Rate, HVTR, mm/min | -- | 10 | 25.4 | UL Rating PLC 1 (10-25.4 mm/min.) at 1.47 mm.
Thermal
UL RTI, Electrical, °C | 130 | -- | -- | 1.47 mm thickness
UL RTI, Mechanical with Impact, °C | 95 | -- | -- | 1.47 mm thickness
UL RTI, Mechanical without Impact, °C | 130 | -- | -- | 1.47 mm thickness
Flammability, UL94 | HB | -- | -- | 1.6 mm
Flammability, UL94 | HB | -- | -- | 3 mm