## PP J340
J340
J340 is block copolymer, having excellent impact strength and high stiffness. Especially, their cold-resistant impact strength is superior because they have low melt index; thereby for products requiring high impact strength. They are approved by UL 94HB the flame retardation test.
Applications
- Injection Purpose : Pallets, Crates, Garden furniture, Household utensils, Automobile parts,
Electronic components, Battery cases, Washing machine parts, etc.
- Extrusion Purpose : Industrial sheets, Pipes
PROPERTIES
PROPERTIES |  | TEST METHOD | UNIT | J340
Melt index |  | ASTM D1238 | g/10 min | 1.7
Tensile strength(yield) |  | ASTM D638 | kg/cm3 | 270
Elongation(Break) |  | ASTM D638 | % | 400
Flexural Modulus |  | ASTM D790 | kg/cm3 | 11,500
lzod Impact | 23﹎ | ASTM D256 | kg﹞cm/cm | 15
strength | -10﹎ |  |  | 6.5
Rockwell hardness |  | ASTM D785 | R-Scale | 70
Vicat Softening Point |  | ASTM D1525 | ﹎ | 150
Heat-Deflection |  | ASTM D648 | ﹎ | 105
temperature(4.6kg/cm3)
* The data are relative and represent empirical values obtained in various tests.
Domestics Sales Team : 82-2-707-7511~9
Overseas Sales Team : 82-2-707-7521~7
Marketing Team : 82-2-707-7541~6