## PWHQMGHK
MatWeb Data Sheet
Alumina, 99.9%, Al2O3 |  |  |  | Date: 8/19/2004 4:02:39 PM
KeyWords:
Alpha alumina, Al2O3, aluminum oxide, corundum, aluminium oxide
SubCat: Oxide, Aluminum, Ceramic
Material Notes:
Property values below are taken from literature and manufacturer sources. Variations are possible among various commercial grades.
Properties | Value | Min | Max | Comment
Physical
Density, g/cc | 3.96 | -- | --
Water Absorption, % | 0 | -- | --
a Lattice Constant, Å | 4.7591 | -- | --
c Lattice Constant, Å | 12.9894 | -- | --
Formula Units/Cell (Z) | 6 | -- | --
Molecular Weight, g/mol | 101.961 | -- | --
Weibull Modulus, GPa | -- | 10 | --
Mechanical
Hardness, Knoop | -- | 1700 | 2200
Hardness, Vickers | 1365 | -- | --
Hardness, Vickers | 2085 | -- | --
Hardness, Mohs | 9 | -- | --
Abrasive Hardness | 1000 | -- | --
Drilling Hardness | 188808 | -- | --
Tensile Strength, Ultimate, MPa | 300 | -- | --
Modulus of Elasticity, GPa | 370 | -- | --
Flexural Strength, MPa | 400 | -- | --
Compressive Yield Strength, MPa | 3000 | -- | -- | at 25°C; 1900 MPa at 1000°C
Poissons Ratio | 0.22 | -- | --
Fracture Toughness, MPa-m½ | 4 | -- | --
Shear Modulus, GPa | 150 | -- | --
Electrical
Electrical Resistivity, ohm-cm | 2500000 | -- | -- | at 900°C
Electrical Resistivity, ohm-cm | 100000000000000 | -- | --
Magnetic Susceptibility | -3.7e-05 | -- | -- | m^3/mol
Dielectric Constant | 9.9 | -- | --
Dielectric Strength, kV/mm | 10 | -- | -- | Wide Variation Between Grades
Thermal
Heat of Fusion, J/g | 1092.6 | -- | --
CTE, linear 250°C, µm/m-°C | 7.4 | -- | -- | 25-400 °C
CTE, linear 1000°C, µm/m-°C | 8.2 | -- | -- | 20-1000°C
Heat Capacity, J/g-°C | 0.85 | -- | --
Thermal Conductivity, W/m-K | 6.3 | -- | -- | at 800°C
Thermal Conductivity, W/m-K | 30 | -- | --
Melting Point, °C | 2054 | -- | --
Boiling Point, °C | 3000 | -- | --
Maximum Service Temperature, Air, °C | 1750 | -- | -- | No Load
Optical
Refractive Index | 1.761 | -- | -- | ω, Na
Refractive Index | 1.769 | -- | -- | η, Na
Vendors
MarkeTech International, Inc.