## Sheet1
TPSiV™ General Technical Information
|  |  |  | 3010-50A | 3010-60A | 3011-60A | 3011-70A | 1180
Properties |  | Test Method | Units
Specific Gravity (23/23 C) |  | ASTM 792 |  | 1.12 | 1.2 | 1.2 | 1.2 | 1.09
Hardness |  | ASTM D 2240 | Shore | 52 A | 65 A | 65 A | 71 A | 52 D
Tensile Strength |  | ASTM D 412 | MPa | 7.1 | 16 | 12 | 16 | 24
Tensile Strength @ 100% Strain |  | ASTM D 412 | MPa | -- | -- | -- | -- | 19
Elongation @ Break |  | ASTM D 412 | % | 473 | 500 | 720 | 600 | 207
Flexural Modulus |  | ASTM D 4065 | MPa | -- | -- | -- | -- | 319
Tear Strength, Die B |  | ASTM D 624 | N/mm | -- | -- | -- | -- | 138
Tear Strength, Die C |  | ASTM D 624 | N/mm | 23.5 | 33 | 44 | 46 | 107
Brittleness Temperature |  | ASTM D 746-98 | C | -- | -- | -- | -- | <-65
Flammability / Burn Test |  | ASTM D 635-98 |  | -- | -- | -- | -- | HB
Compression Set @ 23C |  | ASTM D 395 B | % | 14 | 12 | 21 | 23 | --
Compression Set @ 70C |  | ASTM D 395 B | % | 49 | -- | -- | -- | --
Compression Set @ 70C after annelaing |  | ASTM D 395 B | % | 22 | -- | -- | -- | --
Compression Set @ 120C |  | ASTM D 395 B | % | 74 | 70 | 95 | 95 | --
Compression Set @ 120C after annelaing |  | ASTM D 395 B | % | 53 | 41 | 66 | 74 | --
Compression Set 22 hrs @ 23 C |  | ASTM D 395 B | % | -- | -- | -- | -- | 70
Tensile Set (23C) |  | ASTM D 412 D | %
Tensile Set (23C) 100% Elongation |  | ASTM D 412 D | % | 5.5 | 6.2 | 10 | 16 | --
Tensile Set (23C) 300% Elongation |  | ASTM D 412 D | % | 20 | 20 | 37 | 80 | --
Tensile Set (23C) @ Break |  | ASTM D 412 D | % | 24 | 40 | 68 | 80 | --
Abrasion Resistance |  | ASTM D 1044 | mg loss | 21 | 21 | 37 | 38 | --
Tensile Strength after heat aging in air
| 1008 hrs. @ 120 C | ASTM D 573-99 | % Change | 97 | 6.1 | 18 | 18 | --
| 1008 hrs. @ 150 C | ASTM D 573-99 | % Change | -44 | -35 | 0.8 | -1.8 | --
| 168 hrs. @ 140 C | ASTM D 573-99 | % Change | -- | -- | -- | -- | 1.3
| 168 hrs @ 150 C | ASTM D 573-99 | % Change | -- | -- | -- | -- | --
Tensile Strength after Fuel C Immersion
| 168 hrs @ 23 C | ASTM D 573-99 | % Change | -- | -- | -- | -- | --
Elongation @ Break after heat aging in air
| 1008 hrs. @ 120 C | ASTM D 573-99 | % Change | 18 | 2.7 | -5.4 | 17 | --
| 1008 hrs. @ 150 C | ASTM D 573-99 | % Change | -36 | -25 | -42 | -19 | --
| 168 hrs. @ 140 C | ASTM D 573-99 | % Change | -- | -- | -- | -- | -17.7
| 168 hrs. @ 23 C | ASTM D 573-99 | % Change | -- | -- | -- | -- | --
Elongation @ Break after Fuel C Immersion
| 168 hrs. @ 23 C | ASTM D 573-99 | % Change | -- | -- | -- | -- | --
Hardness after heat aging in air
| 1008 hrs. @ 120 C | ASTM D 573-99 | Point Change | 3 | -5 | 1 | 2 | --
| 1008 hrs. @ 150 C | ASTM D 573-99 | Point Change | -13 | -13 | -3 | 10 | --
|  |  |  | 3010-50A | 3010-60A | 3011-60A | 3011-70A | 1180
Properties |  | Test Method | Units
Change in Tensile Strength after water immersion
| 1008 hrs. @ 100 C |  | % Change | 4.1 | -- | -- | -- | --
| 250 hrs. @ 100 C |  | % Change | -- | 4.8 | 9.9 | -18 | --
| 500 hrs. @ 100 C |  | % Change | -- | -5.6 | -- | -- | --
Change in Elongation at break after water immersion
| 1008 hrs. @ 100 C |  | % Change | -2 | -- | -- | -- | --
| 250 hrs. @ 100 C |  |  | -- | -2 | -1.7 | -11 | --
| 500 hrs. @ 100 C |  |  | -- | -2 | -- | -- | --
Change in Hardness after water immersion
| 1008 hrs. @ 100 C |  | % Change | -1 | -- | -- | -- | --
| 250 hrs. @ 100 C |  | % Change | -- | -2 | 0 | 4 | --
| 500 hrs. @ 100 C |  | % Change | -- | -2 | -- | -- | --
Transmission Oil 90 |  | 1 hr. @ 60 C | % Swell | -1.6 | 1.1 | -- | -- | --
SAE 30 wt. Motor Oil |  | 1 hr. @ 60 C | % Swell | -1.8 | 1.2 | -- | -- | --
Standard Grade Diesel Fuel |  | 1 hr. @ 60 C | % Swell | 8.1 | 7.8 | -- | -- | --
Ethylene glycol / DIH2O @ 50/50 ratio |  | 1 hr. @ 60 C | % Swell | 0.4 | 1.3 | -- | -- | --
Swell in ASTM 903 Oil |  | 1 hr. @ 60 C | % Swell | 0.6 | 3.4 | -- | -- | --
Dielectric Strength @ 100 Hz |  | ASTM D 149 | kV/mm | 19 | 18 | -- | -- | 22.4
Dielectric Strength @ 100 Hz |  | ASTM D 150 |  | 4.37 | 4.13 | -- | -- | 4.04